## Hoja1
IZA CODE | FD | TD | Ring Sizes | Oxidant I | Number_of_channels | Reaction | Di | Df | Dif | Unit_cell_V | density | ASA_A^2 | NASA_A^2 | NP | CSA | Cu/Al | Si/Al | Cu-O-Cu | Gf(eV) | EH(eV) | log(rate)
ABW | 17.6 | 0.703704 | 864 | O2 | 2 | 423 | 3.61163 | 3.10046 | 3.61163 | 454.924 | 1.75452 | 61.8108 | 0 | 0 | 32.2081 | 1 | 1 | 89.53 | -6.3881 | -0.7301227625 | 8.813794
AEI | 15.1 | 0.583081 | 864 | O2 | 1 | 423 | 6.90319 | 3.44131 | 6.90319 | 3189.36 | 1.50157 | 645.84 | 2.19478 | 4 | 645.84 | 0.4 | 3.8 | 87.88 | -6.1625 | -1.156223 | 12.62133
AFG | 16.9 | 0.693333 | 64 | O2 | 0 | 423 | 5.83766 | 2.14429 | 5.83766 | 2834.74 | 2.0268 | 0 | 381.753 | 8 | 0 | 0.2222222 | 4.333333 | 136.48 | -7.1346 | -0.8615227625 | 9.987955
AFN | 17.4 | 0.661111 | 864 | O2 | 2 | 423 | 4.75303 | 3.08413 | 4.75303 | 1839.54 | 1.73559 | 285.111 | 0 | 0 | 140.556 | 0.3333333 | 1.666667 | 138.9 | -6.7592 | -0.7709227625 | 9.178373
AFO | 19.2 | 0.769676 | 1064 | O2 | 2 | 423 | 5.02827 | 4.33443 | 5.02827 | 82.54 | 1.91635 | 204.248 | 0 | 0 | 103.985 | 0.5 | 4 | 122.1 | -6.3879 | -0.7839227625 | 9.294538
AFT | 15.1 | 0.585714 | 864 | O2 | 1 | 423 | 7.13987 | 3.28045 | 6.78323 | 4780.48 | 1.63607 | 65.399 | 2.4737 | 6 | 65.399 | 0.2857143 | 9.285714 | 129.54 | -7.0905 | -0.4456227625 | 6.271564
AFX | 15.1 | 0.585714 | 864 | O2 | 1 | 423 | 7.11659 | 3.33392 | 6.79158 | 3189.17 | 1.60162 | 638.472 | 2.5369 | 4 | 638.472 | 0.3333333 | 7 | 131.32 | -7.0714 | -0.5779227625 | 7.453768
APC | 17.7 | 0.696296 | 864 | O2 | 4 | 423 | 3.82541 | 2.69029 | 3.82541 | 1808.72 | 1.76517 | 249.217 | 0 | 4 | 64.9874 | 0.6666667 | 4.333333 | 157.59 | -6.2036 | 0.2659772375 | -0.08713725
ATN | 17.8 | 0.703704 | 864 | O2 | 2 | 423 | 5.51283 | 3.70725 | 5.51283 | 897.993 | 1.77769 | 103.051 | 0 | 0 | 51.2422 | 1 | 4 | 125.43 | -6.2625 | -0.8568227625 | 9.945957
AWO | 18.2 | 0.708843 | 864 | O2 | 2 | 423 | 4.49867 | 3.26529 | 4.49432 | 2632.81 | 1.81898 | 305.001 | 7.75297 | 8 | 155.214 | 0.3333333 | 3 | 94.05 | -6.6639 | -0.9344227625 | 10.63937
AWW | 16.9 | 0.656085 | 864 | O2 | 2 | 423 | 6.89355 | 3.76609 | 6.86456 | 1417.75 | 1.68896 | 196.116 | 36.8298 | 2 | 99.2912 | 0.5 | 5 | 123.74 | -5.6199 | -0.7270227625 | 8.786093
BIK | 18.7 | 0.907407 | 865 | O2 | 2 | 423 | 3.76407 | 3.14631 | 3.76407 | 42.882 | 1.86234 | 61.9408 | 0 | 2 | 31.7244 | 0.6666667 | 1 | 67.09 | -7.4817 | -0.5139227625 | 6.881878
BPH | 14.6 | 0.56875 | 10864 | O2 | 1 | 423 | 9.10839 | 5.61418 | 9.10839 | 1914.8 | 1.70931 | 363.267 | 0 | 1 | 363.267 | 0.3333333 | 3.666667 | 119.44 | -7.1972 | -0.6059227625 | 7.70397
BRE | 18.3 | 0.778031 | 8654 | O2 | 2 | 423 | 0.88311 | 2.55754 | 4.88235 | 873.977 | 1.82653 | 119.95 | 0 | 0 | 60.3476 | 0.5 | 3 | 136.44 | -6.0716 | -0.8739227625 | 10.09876
CDO | 18.1 | 0.930227 | 85 | O2 | 2 | 423 | 4.98695 | 3.04005 | 4.7343 | 1994.01 | 1.80129 | 300.671 | 0 | 0 | 151.444 | 0.5 | 3.5 | 84.92 | -6.7214 | -0.9709227625 | 10.96553
CGS | 16.9 | 0.613333 | 10864 | O2 | 1 | 423 | 5.31725 | 3.60812 | 5.30302 | 1894.23 | 1.68549 | 351.61 | 0 | 0 | 351.61 | 0.2222222 | 2.555556 | 102.85 | -7.2843 | -0.7966227625 | 9.408023
CHA | 15.1 | 0.566667 | 864 | O2 | 1 | 423 | 6.73742 | 3.31914 | 6.73685 | 2391.54 | 1.90179 | 476.773 | 1.41496 | 3 | 476.773 | 0.25 | 3.625 | 124.71 | -7.1531 | -0.01212276 | 2.397903
DAC | 17.5 | 0.84119 | 10854 | O2 | 2 | 423 | 4.79198 | 3.42236 | 4.78242 | 1375.15 | 1.74128 | 232.237 | 0 | 0 | 118.558 | 0.5 | 2 | 95.72 | -6.7863 | -0.7685227625 | 9.156927
DDR | 17.9 | 0.850801 | 8654 | O2 | 3 | 423 | 7.07203 | 3.24572 | 7.03468 | 6715.86 | 2.19256 | 730.212 | 162.382 | 15 | 247.956 | 0.1333333 | 7 | 171.13 | -7.0475 | -0.6823227625 | 8.386663
EPI | 17.7 | 0.845059 | 854 | O2 | 2 | 423 | 4.92572 | 3.22497 | 4.90283 | 1357.15 | 1.76437 | 224.555 | 0 | 0 | 115.09 | 0.5 | 2 | 131.07 | -6.9163 | -0.7996227625 | 9.43483
ESV | 17.7 | 0.754994 | 8654 | O2 | 2 | 423 | 5.67049 | 3.26077 | 5.65037 | 2704.26 | 1.77093 | 317.048 | 48.1393 | 4 | 159.422 | 0.25 | 5 | 95.26 | -6.8653 | -0.8646227625 | 10.01566
FAR | 17.1 | 0.693 | 64 | O2 | 0 | 423 | 5.89378 | 2.07 | 5.55111 | 4915.09 | 1.86728 | 0 | 664.669 | 14 | 0 | 0.1818182 | 6.636364 | 117.76 | -6.7285 | -0.7159227625 | 8.686905
FER | 17.6 | 0.887635 | 10865 | O2 | 2 | 423 | 5.42308 | 4.28927 | 5.14248 | 2051.26 | 1.75101 | 320.173 | 0 | 0 | 163.783 | 0.4 | 2.6 | 127 | -6.8568 | -0.5997227625 | 7.648568
HEU | 17.5 | 0.778254 | 10854 | O2 | 2 | 423 | 5.22412 | 3.26915 | 5.22412 | 2054.81 | 1.74799 | 348.339 | 0 | 0 | 174.693 | 0.5 | 3.5 | 120.59 | -6.8214 | -0.8467227625 | 9.855705
ITE | 15.7 | 0.711802 | 8654 | O2 | 4 | 423 | 7.77939 | 3.81465 | 7.7719 | 4071.08 | 1.56848 | 70.725 | 0 | 0 | 171.097 | 0.4 | 5.4 | 130.71 | -7.1808 | -0.5025227625 | 6.78001
ITH | 17.4 | 0.799546 | 109654 | O2 | 1 | 423 | 6.29582 | 4.67509 | 6.29582 | 3213.73 | 1.73855 | 483.672 | 0 | 0 | 483.672 | 0.3333333 | 3.666667 | 133.3 | -6.6408 | -0.6813227625 | 8.377727
JBW | 18.8 | 0.753333 | 864 | O2 | 1 | 423 | 3.85599 | 3.32384 | 3.63501 | 319.484 | 1.87375 | 28.3168 | 0 | 0 | 28.3168 | 1 | 2 | 89.14 | -6.8761 | -0.4445227625 | 6.261735
KFI | 15 | 0.571429 | 864 | O2 | 1 | 423 | 10.15745 | 3.63866 | 10.15744 | 6412.05 | 1.49376 | 1273.98 | 5.77737 | 8 | 1273.98 | 0.4 | 8.6 | 121.13 | -6.4794 | -0.6384227625 | 7.994382
LOS | 16.9 | 0.693333 | 64 | O2 | 0 | 423 | 5.86391 | 2.16031 | 5.85558 | 1423.23 | 1.90646 | 0 | 197.148 | 4 | 0 | 0.4 | 3.8 | 128.11 | -6.4796 | -0.3827227625 | 5.709503
MSO | 17.8 | 0.694444 | 64 | O2 | 0 | 423 | 6.82974 | 1.64371 | 6.82974 | 5048.41 | 1.8734 | 0 | 585.922 | 12 | 0 | 0.2222222 | 9 | 116.98 | -6.9807 | -0.7440227625 | 8.938001
MTF | 20.7 | 0.942112 | 8654 | O2 | 2 | 423 | 5.59384 | 3.63125 | 5.56933 | 2121.45 | 2.06932 | 184.471 | 0 | 0 | 93.6507 | 0.3333333 | 2.666667 | 126.18 | -7.2928 | -0.4870227625 | 6.641505
MTT | 18.2 | 0.883181 | 1065 | O2 | 2 | 423 | 5.54495 | 4.55815 | 5.48367 | 1318.21 | 1.8165 | 138.309 | 0 | 0 | 70.698 | 0.4 | 3.8 | 107.71 | -6.6996 | -0.6341227625 | 7.955959
MWW | 15.9 | 0.752127 | 10654 | O2 | 2 | 423 | 9.28791 | 4.1715 | 5.72794 | 4518.75 | 2.08436 | 766.203 | 0.821087 | 1 | 518.789 | 0.2857143 | 9.285714 | 150.85 | -7.351 | -0.1347227625 | 3.49343
NAT | 16.2 | 0.740741 | 984 | O2 | 1 | 423 | 3.94936 | 3.84735 | 3.94707 | 1231.5 | 1.62033 | 264.057 | 0 | 0 | 264.057 | 0.4 | 1 | 143.76 | -7.1442 | -0.6374227625 | 7.985447
NES | 16.4 | 0.818688 | 10654 | O2 | 2 | 423 | 6.17238 | 4.66101 | 6.16948 | 8271.14 | 1.64052 | 1239.01 | 0.342119 | 8 | 626.315 | 0.3333333 | 4.666667 | 128 | -7.626 | -0.6601227625 | 8.188289
NON | 17.6 | 0.915319 | 654 | O2 | 0 | 423 | 6.10031 | 1.84836 | 6.10031 | 4987.72 | 1.76031 | 0 | 508.156 | 20 | 0 | 0.4 | 3.4 | 125 | -7.0084 | -0.5623227625 | 7.31437
OWE | 17.1 | 0.685714 | 864 | O2 | 2 | 423 | 5.21524 | 3.38543 | 5.18342 | 934.041 | 1.70908 | 168.788 | 0 | 0 | 168.788 | 0.4 | 2.2 | 117.42 | -7.0708 | -0.8658227625 | 10.02638
PHI | 16.4 | 0.635556 | 84 | O2 | 3 | 423 | 5.00169 | 3.2511 | 5.00169 | 1953.7 | 1.63418 | 409.84 | 0 | 0 | 409.84 | 0.5 | 3 | 129.48 | -7.5114 | -0.7068227625 | 8.60559
RRO | 17.9 | 0.801488 | 10854 | O2 | 2 | 423 | 3.86868 | 3.52279 | 3.86868 | 1007.7 | 1.78217 | 170.34 | 0 | 0 | 170.34 | 0.4 | 2.6 | 131.21 | -6.5593 | -0.9294227625 | 10.59469
RTE | 17.2 | 0.715873 | 8654 | O2 | 1 | 423 | 6.42419 | 3.57981 | 6.35827 | 1398.58 | 1.71211 | 202.266 | 1.26922 | 2 | 101.461 | 0.3333333 | 1 | 69.6 | -5.6454 | -0.9074227625 | 10.39811
RTH | 16.1 | 0.695757 | 8654 | O2 | 2 | 423 | 7.63706 | 3.73943 | 7.63477 | 1988.84 | 1.60531 | 330.733 | 0 | 0 | 165.86 | 0.5 | 3 | 118.94 | -7.1594 | -0.7680227625 | 9.15246
SAS | 14.9 | 0.586667 | 864 | O2 | 1 | 423 | 8.54766 | 3.81862 | 8.54728 | 2140.88 | 1.4913 | 353.103 | 1.07806 | 4 | 180.395 | 0.5 | 3 | 101.35 | -6.5108 | -0.5979327625 | 7.632573
SAV | 14.6 | 0.587302 | 864 | O2 | 3 | 423 | 8.28251 | 3.70255 | 8.22227 | 3284.85 | 1.45792 | 663.619 | 2.23866 | 4 | 63.619 | 0.5 | 11 | 108.82 | -6.9646 | -0.7943227625 | 9.387471
SFF | 17.8 | 0.765073 | 10654 | O2 | 1 | 423 | 7.09171 | 4.9381 | 7.03833 | 1793.15 | 1.7805 | 255.576 | 0 | 0 | 126.428 | 0.5 | 7 | 125.45 | -7.3764 | -0.5890027625 | 7.552776
SGT | 17.5 | 0.862901 | 654 | O2 | 0 | 423 | 7.19924 | 1.67401 | 7.11401 | 3666.23 | 1.74168 | 456.672 |  | 0 | 0 | 0.4 | 5.4 | 127.23 | -7.0346 | -0.6043227625 | 7.689672
SIV | 16.4 | 0.636 | 84 | O2 | 3 | 423 | 4.98328 | 3.29366 | 4.62074 | 3910.74 | 1.63279 | 823.124 | 0 | 0 | 823.124 | 0.6666667 | 9.666667 | 118.96 | -7.0492 | -0.8982227625 | 10.3159
SOD | 16.7 | 0.666667 | 64 | O2 | 0 | 423 | 5.82045 | 2.13224 | 5.80124 | 720.528 | 1.66165 | 0 | 101.42 | 0 | 0 | 1 | 2 | 142.94 | -7.0251 | -0.5449727625 | 7.159334
STI | 16.7 | 0.720342 | 108654 | O2 | 2 | 423 | 5.82266 | 4.54185 | 5.81726 | 4312.59 | 1.66572 | 759.527 | 0 | 0 | 384.686 | 0.4 | 2.8 | 153.49 | -6.2978 | -0.7147227625 | 8.676182
SZR | 17.6 | 0.78 | 108654 | O2 | 3 | 423 | 5.59362 | 4.29163 | 5.59352 | 2041.91 | 1.75904 | 277.166 | 4.20564 | 2 | 277.166 | 0.4 | 2.6 | 137.77 | -7.2813 | -0.5749627625 | 7.427318
TER | 17 | 0.739316 | 10654 | O2 | 2 | 423 | 6.18221 | 4.69054 | 6.17894 | 4694.05 | 1.7004 | 732.686 | 0 | 0 | 69.823 | 0.4 | 7 | 122 | -7.1955 | -0.5136227625 | 6.879197
UEI | 17.5 | 0.708844 | 864 | O2 | 2 | 423 | 5.11766 | 3.36371 | 5.11766 | 2749.03 | 1.74209 | 392.003 | 0 | 0 | 199.003 | 0.5 | 2 | 117.14 | -6.8353 | -0.6563227625 | 8.154333
UFI | 15.2 | 0.641317 | 864 | O2 | 2 | 423 | 9.69004 | 3.49453 | 9.69004 | 4209.94 | 1.51674 | 737.195 | 0 | 0 | 370.832 | 0.4 | 5.4 | 124.48 | -5.8876 | -0.8917227625 | 10.25782
VNI | 17.6 | 0.896603 | 8543 | O2 | 3 | 423 | 4.40384 | 2.60942 | 4.40384 | 3415.47 | 1.75271 | 447.723 | 60.9422 | 4 | 224.686 | 0.3333333 | 9 | 177.69 | -7.1796 | -0.7947227625 | 9.391045
MER | 16.4 | 0.622222 | 84 | O2 | 3 | 423 | 6.24773 | 3.80047 | 6.24773 | 1954.33 | 1.63365 | 387.109 | 0 | 0 | 387.109 | 0.6666667 | 4.333333 | 114 | -5.0194 | -2.009423 | 20.24534